## Sheet1
ion | S'L'J' | Ecalc / cm^-1 | P' X 10^8
Pr | 3H5 | 2322 | 9.76
Pr | 3F3 | 6540 | 0.02
Pr | 3F4 | 6973 | 0.49
Pr | 1G4 | 9885 | 0.25
Nd | 4I11/2 | 2007 | 14.11
Nd | 2H9/2 | 12738 | 1.12
Nd | 4F9/2 | 14854 | 0.2
Nd | 2G7/2 | 17333 | 0.02
Nd | 2I11/2 | 28624 | 0.05
Pm | 5I5 | 1577 | 16.36
Pm | 5F4 | 14562 | 0.08
Pm | 3H4 | 17327 | 1.3
Pm | 5G4 | 20181 | 0.26
Pm | 3G4 | 23897 | 0.11
Pm | 3I5 | 27916 | 0.23
Pm | 3H4 | 35473 | 0.04
Sm | 6H7/2 | 1080 | 17.51
Sm | 6F3/2 | 6641 | 0.02
Sm | 6F5/2 | 7131 | 0.08
Sm | 4G5/2 | 17924 | 1.76
Sm | 4F3/2 | 18832 | 0.03
Sm | 4G7/2 | 20014 | 0.05
Sm | 4F5/2 | 22098 | 0.45
Sm | 4H7/2 | 28396 | 0.67
Sm | 4G5/2 | 30232 | 0.03
Sm | 4G5/2 | 42714 | 0.02
Sm | 4G7/2 | 42965 | 0.06
Sm | (4H,2G)7/2 | 44237 | 0.04
Eu | 7F1 | 350 | 17.73
Eu | 5D1 | 19026 | 1.62
Eu | 5F1 | 33429 | 2.16
Gd | 6P7/2 | 32224 | 4.13
Gd | 6P5/2 | 32766 | 2.33
Gd | 6D9/2 | 39779 | 0.03
Gd | 6D7/2 | 40712 | 0.39
Gd | 6D5/2 | 40977 | 0.2
Tb | 7F5 | 2112 | 12.11
Tb | 5G6 | 26425 | 5.03
Tb | 5G5 | 27795 | 0.36
Tb | 5L6 | 29550 | 0.14
Tb | 5H7 | 31537 | 0.06
Tb | 5H6 | 33027 | 0.46
Tb | 5H5 | 33879 | 0.03
Tb | 5F5 | 34927 | 1.87
Tb | 5G6 | 41082 | 0.23
Dy | 6H13/2 | 3506 | 22.68
Dy | 4I15/2 | 22293 | 5.95
Dy | 4I13/2 | 25919 | 0.41
Dy | 4K17/2 | 26365 | 0.09
Dy | (4M,4I)15/2 | 29244 | 0.69
Dy | 4M17/2 | 30892 | 0.03
Dy | 4K15/2 | 31795 | 0.12
Dy | 4H13/2 | 33471 | 0.6
Dy | (4K,4L)13/2 | 33776 | 0.37
Dy | (2K,2L)15/2 | 38811 | 0.09
Dy | 4I15/2 | 41596 | 0.03
Ho | 5I7 | 5116 | 29.47
Ho | 3K8 | 21308 | 6.39
Ho | 3K7 | 26117 | 0.28
Ho | 3L9 | 29020 | 0.12
Ho | 3L8 | 34306 | 0.17
Ho | 3L7 | 38022 | 0.04
Ho | 3I7 | 38470 | 0.36
Er | 4I13/2 | 6610 | 30.82
Er | 2K15/2 | 27801 | 3.69
Er | 2K13/2 | 33085 | 0.11
Er | 2L17/2 | 41686 | 0.03
Er | 2I13/2 | 43717 | 0.12
Tm | 3H5 | 8390 | 27.25
Tm | 1I6 | 34886 | 1.4
Yb | 2F3/2 | 10400 | 17.76