## References
This spreadheet contains data of energy levels of lanthanide ions in LiYF4.
The sheet "Data" has fitted parameters calculated by Cheng. This paper quotes a number of sources for experimental data on the ions, but they don't quote the exact data used for their analysis
~ References ~
fit | Cheng, Jun, Wen Jun, Chen Yonghu, Yin Min, and Duan Changkui. “Crystal-Field Analyses for Trivalent Lanthanide Ions in LiYF4.” Journal of Rare Earths 34, no. 10 (2016): 1048–52.
Ce | Wells, Jon-Paul R, Sebastian P Horvath, and Michael F Reid. “Temperature Dependent Infrared Absorption, Crystal-Field and Intensity Analysis of Ce3+ Doped LiYF4.” Optical Materials 47 (2015): 30–33.
Pr | Esterowitz, L, FJ Bartoli, RE Allen, DE Wortman, CA Morrison, and RP Leavitt. “Energy Levels and Line Intensities of Pr3+ in LiYF4.” Physical Review B 19, no. 12 (1979): 6442.
Nd | Santos, MA Couto dos, P Porcher, JC Krupa, and JY Gesland. “Absorption and Zeeman Effect In-Doped: Measurements and Simulation.” Journal of Physics: Condensed Matter 8, no. 25 (1996): 4643.
Sm | Wells, J-PR, M Yamaga, TPJ Han, HG Gallagher, and M Honda. “Polarized Laser Excitation, Electron Paramagnetic Resonance, and Crystal-Field Analyses of Sm3+ Doped LiYF4.” Physical Review B 60, no. 6 (1999): 3849.
Eu | Gorller-Walrand, C, Koen Binnemans, and Linda Fluyt. “Crystal-Field Analysis of Eu3+ in LiYF4.” Journal of Physics: Condensed Matter 5, no. 44 (1993): 8359.
Tb | Romanova, IV, AV Egorov, SL Korableva, BZ Malkin, and MS Tagirov. “19F NMR Study of LiTbF4 Single Crystals.” In Journal of Physics: Conference Series, 324:012034. IOP Publishing, 2011.
Dy | Barnes, Norman P, and Roger E Allen. “Room Temperature Dy: YLF Laser Operation at 4.34 Um.” IEEE Journal of Quantum Electronics 27, no. 2 (1991): 277–82.
Ho | Walsh, Brian M, Gary W Grew, and Norman P Barnes. “Energy Levels and Intensity Parameters of Ho3+ Ions in GdLiF4, YLiF4 and LuLiF4.” Journal of Physics: Condensed Matter 17, no. 48 (2005): 7643.
Er | Dos Santos, MA Couto, E Antic-Fidancev, JY Gesland, JC Krupa, M Lemaıtre-Blaise, and P Porcher. “Absorption and Fluorescence of Er3+-Doped LiYF4: Measurements and Simulation.” Journal of Alloys and Compounds 275 (1998): 435–41.
Tm | Klimin, SA, DS Pytalev, MN Popova, BZ Malkin, MV Vanyunin, and SL Korableva. “High-Resolution Optical Spectroscopy of Tm 3+ Ions in LiYF4: Crystal-Field Energies, Hyperfine and Deformation Splittings, and the Isotopic Structure.” Physical Review B 81, no. 4 (2010): 045113.
Yb | Uehara, Noboru Uehara Noboru, Ken-ichi Ueda Ken-ichi Ueda, and Yoshinori Kubota Yoshinori Kubota. “Spectroscopic Measurements of a High-Concentration Yb3+: LiYF4 Crystal.” Japanese Journal of Applied Physics 35, no. 4B (1996): L499.

## qlanth-fit
| Ce | Pr | Nd | Sm | Eu | Tb | Dy | Ho | Er | Tm | Yb
F2 |  | 69084.3 | 72606.3 | 80197.7 | 82342 | 91103.3 | 94042.2 | 94018 | 97513.5 | 102063.2
F4 |  | 50766.3 | 52328.1 | 55366.8 | 58736.3 | 64592.3 | 66487.8 | 66016.7 | 68582.4 | 71665.1
F6 |  | 33236.4 | 36007.9 | 40655.1 | 42720.9 | 45825 | 48525.8 | 50759.3 | 54384.5 | 51818.1
ζ | 630 | 748 | 877.6 | 1166.2 | 1328 | 1695.8 | 1886.3 | 2128.1 | 2374.4 | 2630.6 | 2916.2
α |  | 24.2 | 22.1 | 20.5 | 20 | 17.6 | 17.9 | 17.2 | 18.3 | 17.3
β |  | -644 | -616.2 | -616 | -368.9 | -581 | -628 | -596 | -609.5 | -665 |  |  | can we figure out what version of linuxemp they were using???
γ |  | 1413 | 1459.4 | 1565 | 1315.1 | 1792 | 1790 | 1839 | 1671.5 | 1936 |  |  | what exactly happens when linuxemp does fitting???
T2 |  |  | 362.7 | 282 | 370 | 330 | 326 | 365 | 383.5
T3 |  |  | 39.9 | 26 | 40 | 40 | 23 | 37 | 41.6
T4 |  |  | 75.6 | 71 | 40 | 45 | 83 | 95 | 66.6
T6 |  |  | -266.9 | -257 | -300 | -365 | -294 | -274 | -360
T7 |  |  | 327 | 314 | 380 | 320 | 403 | 331 | 252.2
T8 |  |  | 385.6 | 328 | 370 | 349 | 340 | 343 | 389
M0 |  | 1.9 | 1.8 | 2.4 | 2.5 | 2.7 | 4.5 | 3.7 | 4.2 | 4.9
P2 |  | 244 | 242.9 | 336 | 329.3 | 482 | 610 | 582 | 735.7 | 730
B02 | 353.4 | 526.5 | 437.2 | 366.6 | 362.9 | 439.5 | 360.1 | 388.5 | 320.8 | 332.3 | 446.1 | B02
B04 | -1043 | -1138 | -967.8 | -843.4 | -743.3 | -825.8 | -733.1 | -660.2 | -754 | -621.7 | -560.2 | B04
B44 | -1249 | -1242.1 | -1213 | -962.6 | -1060.5 | -1182.4 | -943.3 | -834.5 | -1016.9 | -918.4 | -843.4 | B44
B06 | -65 | -57.6 | 0.4 | -78.1 | -79.2 | 27 | -30.4 | -18 | -17.7 | -57.3 | -23 | B06
B46 | -1069 | -1195.6 | -1082.3 | -876.9 | -853.1 | -722 | -700 | -682.4 | -638 | -574.8 | -512 | B46
F2 | --- | 0.1875% | 0.4739% | 0.8586% | 0.2798% | 0.1443% | 4.005% | 0.5411% | 0.1927% | 0.1228% | ---
F4 | --- | 0.5174% | 0.6699% | 2.465% | 1.525% | 0.1447% | 4.004% | 0.1018% | 0.8758% | 0.1567% | ---
F6 | --- | 0.4182% | 1.499% | 1.44% | 1.116% | 0.1442% | 4.005% | 1.998% | 1.367% | 0.8939% | ---
ζ | 0% | 0% | 0.06842% | 0.1541% | 0.07524% | 0.3643% | 0.4591% | 0.09878% | 0.1094% | 0.05319% | 0.006859%
α | --- | 3.863% | 5.238% | 0% | 7.407% | 0% | 0% | 0% | 1.105% | 0% | ---
β | --- | 0% | 6.425% | 0% | 23.46% | 0% | 0% | 0% | 1.753% | 0% | ---
γ | --- | 0% | 0.9267% | 0% | 15.36% | 0% | 0% | 0% | 10.61% | 0% | ---
T2 | --- | --- | 72.71% | 0% | 0% | 0% | 0% | 0% | 0.9211% | --- | ---
T3 | --- | --- | 2.683% | 0% | 0% | 0% | 0% | 0% | 1.463% | --- | ---
T4 | --- | --- | 2.162% | 0% | 0% | 0% | 0% | 0% | 3.478% | --- | ---
T6 | --- | --- | 8.908% | 0% | 0% | 0% | 0% | 0% | 1.124% | --- | ---
T7 | --- | --- | 1.869% | 0% | 0% | 0% | 0% | 0% | 5.523% | --- | ---
T8 | --- | --- | 88.1% | 0% | 0% | 0% | 0% | 0% | 0.2564% | --- | ---
M0 | --- | 1.064% | 2.703% | 0.8403% | 3.734% | 0% | 0.8969% | 5.612% | 4.762% | 0.6085% | ---
P2 | --- | 0% | 20.1% | 0% | 0.8133% | 0% | 0% | 0% | 7.459% | 0% | ---
B02 | 0.1695% | 2.832% | 11.82% | 0.9189% | 7.05% | 6.416% | 0.02778% | 0.6477% | 1.292% | 1.976% | 0.02242%
B04 | 0% | 0.976% | 6.13% | 11.41% | 1.405% | 4.752% | 0.5292% | 4.96% | 0.6676% | 0.8453% | 0.03571%
B44 | 0% | 0.2502% | 4.563% | 2.295% | 0.6092% | 6.14% | 0.03181% | 0.7729% | 0.286% | 0.5915% | 0.04745%
B06 | 0% | 32.24% | 101.4% | 16.57% | 120% | 165.9% | 13.14% | 45.45% | 6.842% | 46.92% | 0%
B46 | 0% | 0.7801% | 3.47% | 2.022% | 11.66% | 1.902% | 0% | 0.6696% | 0.4724% | 1.575% | 0%

## Cheng-Fit
Param | Ce | Pr | Nd | Sm | Eu | Tb | Dy | Ho | Er | Tm | Yb
Eavg | 1513 | 10202 | 24412 | 47597 | 63642 | 69519 | 55344 | 48159 | 35753 | 18004 | 4632
F2 |  | 68955 | 72952 | 79515 | 82573 | 90972 | 90421 | 93512 | 97326 | 101938
F4 |  | 50505 | 52681 | 56766 | 59646 | 64499 | 63928 | 66084 | 67987 | 71553
F6 |  | 33098 | 35476 | 40078 | 43203 | 45759 | 46657 | 49765 | 53651 | 51359
\[Zeta] | 630 | 748 | 877 | 1168 | 1329 | 1702 | 1895 | 2126 | 2377 | 2632 | 2916
\[Alpha] |  | 23.3 | 21 | 20.5 | 21.6 | 17.6 | 17.9 | 17.2 | 18.1 | 17.3
\[Beta] |  | -644 | -579 | -616 | -482 | -581 | -628 | -596 | -599 | -665
\[Gamma] |  | 1413 | 1446 | 1565 | 1140 | 1792 | 1790 | 1839 | 1870 | 1936
T2 |  |  | 210 | 282 | 370 | 330 | 326 | 365 | 380
T3 |  |  | 41 | 26 | 40 | 40 | 23 | 37 | 41
T4 |  |  | 74 | 71 | 40 | 45 | 83 | 95 | 69
T6 |  |  | -293 | -257 | -300 | -365 | -294 | -274 | -356
T7 |  |  | 321 | 314 | 380 | 320 | 403 | 331 | 239
T8 |  |  | 205 | 328 | 370 | 349 | 340 | 343 | 390
M0 |  | 1.88 | 1.85 | 2.38 | 2.41 | 2.7 | 4.46 | 3.92 | 4.41 | 4.93
P2 |  | 244 | 304 | 336 | 332 | 482 | 610 | 582 | 795 | 730
B02 | 354 | 512 | 391 | 370 | 339 | 413 | 360 | 386 | 325 | 339 | 446
B04 | -1043 | -1127 | -1031 | -757 | -733 | -867 | -737 | -629 | -749 | -627 | -560
B44 | -1249 | -1239 | -1271 | -941 | -1067 | -1114 | -943 | -841 | -1014 | -913 | -843
B06 | -65 | -85 | -28 | -67 | -36 | -41 | -35 | -33 | -19 | -39 | -23
B46 | -1069 | -1205 | -1046 | -895 | -764 | -736 | -700 | -687 | -635 | -584 | -512
\[Sigma] | 21.9 | 21.7 | 23.5 | 11.2 | 20.1 | 16.4 | 9.3 | 4.3 | 12 | 13.8 | 48.8
N_e | 5 | 44 | 149 | 55 | 103 | 28 | 21 | 69 | 108 | 41 | 7
N_p | 3 | 11 | 20 | 10 | 15 | 8 | 7 | 11 | 21 | 10 | 5

## Cheng-Constraints
Param | Ce | Pr | Nd | Sm | Eu | Tb | Dy | Ho | Er | Tm | Yb
Eavg
F2
F4 | [5 empty] | 0.709, F2 | 0.707, F2
F6 | [5 empty] | 0.503, F2 | 0.516, F2
\[Zeta]
\[Alpha] |  |  |  | f |  | f | f | f |  | f
\[Beta] |  | f |  | f |  | f | f | f |  | f
\[Gamma] |  | f |  | f |  | f | f | f |  | f
T2 |  |  |  | f | f | f | f | f
T3 |  |  |  | f | f | f | f | f
T4 |  |  |  | f | f | f | f | f
T6 |  |  |  | f | f | f | f | f
T7 |  |  |  | f | f | f | f | f
T8 |  |  |  | f | f | f | f | f
M0 |  | f | f | f |  | f | f |  |  | f
P2 |  | f |  | f |  | f | f | f |  | f
B02
B04 | f
B44 | f
B06 | f | [9 empty] | f
B46 | f | [5 empty] | f |  |  |  | f
\[Sigma]
N_e
N_p

## Ce3+
SLJ State | Exp (1/cm) | Calc (1/cm) | Exp:Excluded
2F5/2 | 0 | 0
2F5/2 | 216 | 216
2F5/2 |  | 547
2F7/2 | 2221 | 2221
2F7/2 | 2316 | 2316
2F7/2 | 2430 | 2430
2F7/2 |  | 3160

## Pr3+
SLJ State | Exp (1/cm) | Calc (1/cm) | S4 irrep | Exp:Excluded
3H4 | 0 | 7 | 2
3H4 | 79 | 84 | 3,4
3H4 | 79 | 84 | 3,4
3H4 |  | 217 | 1
3H4 | 220 | 218 | 1
3H4 | 496 | 487 | 3,4
3H4 | 496 | 487 | 3,4
3H4 |  | 512 | 1
3H4 |  | 514 | 2
3H5 | 2253 | 2255 | 1
3H5 | 2272 | 2264 | 3,4
3H5 | 2272 | 2264 | 3,4
3H5 | 2280 | 2285 | 2
3H5 | 2297 | 2286 | 1
3H5 | 2341 | 2336 | 3,4
3H5 | 2341 | 2336 | 3,4
3H5 | 2549 | 2567 | 2
3H5 |  | 2588 | 1
3H5 |  | 2608 | 3,4
3H5 |  | 2608 | 3,4
3H6 | 4314 | 4309 | 2
3H6 | 4394 | 4409 | 3,4
3H6 | 4394 | 4409 | 3,4
3H6 |  | 4430 | 1
3H6 |  | 4458 | 2
3H6 | 4454 | 4476 | 3,4
3H6 | 4454 | 4476 | 3,4
3H6 | 4486 | 4511 | 1
3H6 | 4557 | 4558 | 2
3H6 |  | 4879 | 1
3H6 | 4907 | 4882 | 3,4
3H6 | 4907 | 4882 | 3,4
3H6 | 4945 | 4926 | 2
3F2 |  | 5159 | 1
3F2 | 5201 | 5235 | 2
3F2 | 5221 | 5218 | 3,4
3F2 | 5221 | 5218 | 3,4
3F2 | 5342 | 5321 | 2
3F3 | 6481 | 6478 | 3,4
3F3 | 6481 | 6478 | 3,4
3F3 | 6521 | 6526 | 2
3F3 | 6586 | 6562 | 1
3F3 | 6671 | 6673 | 3,4
3F3 | 6671 | 6673 | 3,4
3F3 | 6686 | 6717 | 2
3F4 | 6920 | 6912 | 1
3F4 | 6942 | 6919 | 3,4
3F4 | 6942 | 6919 | 3,4
3F4 | 6983 | 6957 | 2
3F4 | 7105 | 7134 | 1
3F4 | 7116 | 7123 | 2
3F4 | 7142 | 7143 | 3,4
3F4 | 7142 | 7143 | 3,4
3F4 | 7220 | 7255 | 1
1G4 | 9699 | 9715 | 1
1G4 | 9832 | 9815 | 3,4
1G4 | 9832 | 9815 | 3,4
1G4 | 9930 | 9931 | 2
1G4 | 10011 | 10021 | 2
1G4 | 10112 | 10170 | 3,4
1G4 | 10112 | 10170 | 3,4
1G4 | 10217 | 10140 | 1
1G4 | 10313 | 10592 | 1 | *
1D2 | 16740 | 16868 | 2
1D2 | 16810 | 16817 | 1
1D2 | 17083 | 17080 | 3,4
1D2 | 17083 | 17080 | 3,4
1D2 | 17406 | 17404 | 2
3P0 | 20860 | 20860 | 1
1I6 |  | 21083 | 2
1I6 |  | 21084 | 2
1I6 |  | 21401 | 3,4
1I6 |  | 21401 | 3,4
1I6 |  | 21414 | 1
1I6 |  | 21415 | 2
3P1 |  | 21443 | 3,4
3P1 |  | 21443 | 3,4
3P1 |  | 21611 | 1
1I6 |  | 21622 | 3,4
1I6 |  | 21622 | 3,4
1I6 |  | 21759 | 1
1I6 |  | 22033 | 1
1I6 |  | 22044 | 3,4
1I6 |  | 22044 | 3,4
1I6 |  | 22055 | 2
3P2 | 22498 | 22508 | 1
3P2 | 22645 | 22636 | 3,4
3P2 | 22645 | 22636 | 3,4
3P2 |  | 22680 | 2
3P2 |  | 22777 | 2
1S0 |  | 48831 | 1

## Nd3+
SLJ State | Exp (1/cm) | Exp:Excluded | Comments
4I9/2 | 0
4I9/2 | 136
4I9/2 | 179
4I9/2 | 244
4I9/2 | 524
4I11/2 | 1997 |  | Original label was 4I^{(1)}11/2, unclear what that meant 4I is non-degenerate in f^3.
4I11/2 | 2040 |  | Original label was 4I^{(1)}11/2, unclear what that meant 4I is non-degenerate in f^3.
4I11/2 | 2042 |  | Original label was 4I^{(1)}11/2, unclear what that meant 4I is non-degenerate in f^3.
4I11/2 | 2077 |  | Original label was 4I^{(1)}11/2, unclear what that meant 4I is non-degenerate in f^3.
4I11/2 | 2227 |  | Original label was 4I^{(1)}11/2, unclear what that meant 4I is non-degenerate in f^3.
4I11/2 | 2262 |  | Original label was 4I^{(1)}11/2, unclear what that meant 4I is non-degenerate in f^3.
4I13/2 | 3944
4I13/2 | 3958
4I13/2 | 3993
4I13/2 | 4026
4I13/2 | 4206
4I13/2 | 4218
4I13/2 | 4244
4I15/2 | 5853
4I15/2 | 5914
4I15/2 | 5949
4I15/2 | 6018
4I15/2 | 6318
4I15/2 | 6350
4I15/2 | 6386
4I15/2 | 6436
4F3/2 | 11545
4F3/2 | 11609
4F5/2 + 2H(2)9/2 | 12538
4F5/2 + 2H(2)9/2 | 12547
4F5/2 + 2H(2)9/2 | 12628
4F5/2 + 2H(2)9/2 | 12645
4F5/2 + 2H(2)9/2 | 12666
4F5/2 + 2H(2)9/2 | 12733
4F5/2 + 2H(2)9/2 | 12806
4F5/2 + 2H(2)9/2
4F7/2 + 4S3/2 | 13497
4F7/2 + 4S3/2 | 13522
4F7/2 + 4S3/2 | 13630
4F7/2 + 4S3/2 | 13642
4F7/2 + 4S3/2 | 13656
4F7/2 + 4S3/2 | 13660
4F9/2 | 14749
4F9/2 | 14777
4F9/2 | 14877
4F9/2 | 14891
4F9/2 | 14948
2H(2)11/2 | 15963
2H(2)11/2 | 15990
2H(2)11/2
2H(2)11/2 | 16035
2H(2)11/2 | 16050
2H(2)11/2 | 16134
4G5/2 + 2G(1)7/2 + 4G7/2 | 17156
4G5/2 + 2G(1)7/2 + 4G7/2 | 17266
4G5/2 + 2G(1)7/2 + 4G7/2 | 17293
4G5/2 + 2G(1)7/2 + 4G7/2 | 17405
4G5/2 + 2G(1)7/2 + 4G7/2 | 17413
4G5/2 + 2G(1)7/2 + 4G7/2 | 17471
4G5/2 + 2G(1)7/2 + 4G7/2 | 17645
4G5/2 + 2G(1)7/2 + 4G7/2 | 19060
4G5/2 + 2G(1)7/2 + 4G7/2 | 19069
4G5/2 + 2G(1)7/2 + 4G7/2 | 19173
4G5/2 + 2G(1)7/2 + 4G7/2 | 19202
4G9/2 + 4K13/2 | 19454
4G9/2 + 4K13/2 | 19550
4G9/2 + 4K13/2 | 19601
4G9/2 + 4K13/2 | 19654
4G9/2 + 4K13/2 | 19678
4G9/2 + 4K13/2 | 19709
4G9/2 + 4K13/2
4G9/2 + 4K13/2
4G9/2 + 4K13/2 | 19744
4G9/2 + 4K13/2
4G9/2 + 4K13/2 | 19982
4G9/2 + 4K13/2 | 20005
2G(1)9/2 | 21041
2G(1)9/2 | 21052
2G(1)9/2 | 21059
2G(1)9/2 | 21087
2G(1)9/2 | 21177
2D(1)3/2 | 21272
2D(1)3/2 | 21312
4G11/2 + 2K15/2 | 21444
4G11/2 + 2K15/2
4G11/2 + 2K15/2 | 21542
4G11/2 + 2K15/2 | 21702
4G11/2 + 2K15/2 | 21737
4G11/2 + 2K15/2 | 21765
4G11/2 + 2K15/2
4G11/2 + 2K15/2
4G11/2 + 2K15/2 | 21804
4G11/2 + 2K15/2 | 21829
4G11/2 + 2K15/2 | 21893
4G11/2 + 2K15/2 | 21936
4G11/2 + 2K15/2 | 21975
4G11/2 + 2K15/2
2P1/2 | 23381
2D(1)5/2 | 23882
2D(1)5/2 | 23928
2D(1)5/2 | 24025
2P3/2 | 26254
2P3/2 | 26332
4D3/2 | 28095
4D3/2 | 28201
4D5/2 | 28355
4D5/2 | 28510
4D5/2 | 28566
4D1/2 | 28787
2I11/2 | 29195
2I11/2 | 29279
2I11/2 | 29364
2I11/2 | 29492
2I11/2
2I11/2 | 29681
2L15/2 + 4D7/2 + 2I13/2 | 30222
2L15/2 + 4D7/2 + 2I13/2 | 30280
2L15/2 + 4D7/2 + 2I13/2
2L15/2 + 4D7/2 + 2I13/2 | 30359
2L15/2 + 4D7/2 + 2I13/2 | 30432
2L15/2 + 4D7/2 + 2I13/2
2L15/2 + 4D7/2 + 2I13/2
2L15/2 + 4D7/2 + 2I13/2 | 30492
2L15/2 + 4D7/2 + 2I13/2
2L15/2 + 4D7/2 + 2I13/2 | 30568
2L15/2 + 4D7/2 + 2I13/2 | 30665
2L15/2 + 4D7/2 + 2I13/2
2L15/2 + 4D7/2 + 2I13/2
2L15/2 + 4D7/2 + 2I13/2 | 30750
2L15/2 + 4D7/2 + 2I13/2
2L15/2 + 4D7/2 + 2I13/2
2L15/2 + 4D7/2 + 2I13/2 | 30922
2L15/2 + 4D7/2 + 2I13/2 | 31022
2L15/2 + 4D7/2 + 2I13/2
2L17/2
2L17/2 | 31797
2L17/2 | 31858
2L17/2 | 31935
2L17/2
2L17/2
2L17/2 | 32078
2L17/2
2L17/2
2H(1)9/2 | 32927
2H(1)9/2 | 33020
2H(1)9/2
2H(1)9/2 | 33097
2H(1)9/2
2D(2)3/2 | 33434
2D(2)3/2
2H(1)11/2 + 2D(2)5/2 | 34235
2H(1)11/2 + 2D(2)5/2 | 34301
2H(1)11/2 + 2D(2)5/2
2H(1)11/2 + 2D(2)5/2
2H(1)11/2 + 2D(2)5/2
2H(1)11/2 + 2D(2)5/2 | 34490
2H(1)11/2 + 2D(2)5/2 | 34530
2H(1)11/2 + 2D(2)5/2 | 34654
2H(1)11/2 + 2D(2)5/2
2F(2)5/2
2F(2)5/2 | 38679
2F(2)5/2 | 38710
2F(2)7/2
2F(2)7/2 | 39973
2F(2)7/2 | 40024
2F(2)7/2 | 40095
2G(2)9/2
2G(2)9/2
2G(2)9/2 | 47740
2G(2)9/2
2G(2)9/2 | 47847
2G(2)7/2 | 48506
2G(2)7/2 | 48596
2G(2)7/2
2G(2)7/2
2F(1)7/2
2F(1)7/2
2F(1)7/2
2F(1)7/2
2F(1)5/2
2F5/2
2F5/2

## Sm3+
SLJ State | Symmetry | Exp (1/cm) | Calc (1/cm) | Comments | Exp:Excluded
6H5/2 | Γ6 | 0 | 7.2 | D2d symmetry
6H5/2 | Γ7 | 51 | 60.5
6H5/2 | Γ7 | 198 | 208.9
6H7/2 | Γ6 | 1051 | 1044.7
6H7/2 | Γ7 | 1079 | 1070.3
6H7/2 | Γ7 | 1216 | 1207.4
6H7/2 | Γ6 | 1279 | 1269
6H9/2 | Γ7 | 2268 | 2259.1
6H9/2 | Γ6 | 2271 | 2261.1
6H9/2 | Γ6 | 2375 | 2376
6H9/2 | Γ7 | 2381 | 2389.7
6H9/2 | Γ6 | 2477 | 2473.3
6H11/2 | Γ7 | 3578 | 3571.9
6H11/2 | Γ6 | 3579 | 3580.6
6H11/2 | Γ7 | 3673 | 3665.2
6H11/2 | Γ6 | 3683 | 3680.8
6H11/2 | Γ6 | 3747 | 674664
6H11/2 | Γ7 | 3790 | 3795.7
6H13/2 | Γ6 | 4929 | 4934.5
6H13/2 | Γ7 | 4951 | 4954.5
6H13/2 | Γ7 | 5044 | 5042.4
6H13/2 | Γ6 | 5102 | 5102.7
6H13/2 | Γ6 | 5151 | 5152.8
6H13/2 | Γ7 | 5164 | 5156.2
6H13/2 | Γ7 | 5173 | 5170.8
6H15/2,6F1/2,6F3/2 | Γ7 | 6236 | 6246.9
6H15/2,6F1/2,6F3/2 | Γ6 | 6263 | 6275.5
6H15/2,6F1/2,6F3/2 | Γ6 | 6416 | 6429.3
6H15/2,6F1/2,6F3/2 | Γ6 | 6503 | 6515.8
6H15/2,6F1/2,6F3/2 | Γ7 | 6597 | 6596.6
6H15/2,6F1/2,6F3/2 | Γ6 | 6617 | 6604
6H15/2,6F1/2,6F3/2 | Γ7 |  | 6616
6H15/2,6F1/2,6F3/2 | Γ6 | 6652 | 6647.8
6H15/2,6F1/2,6F3/2 | Γ7 |  | 6673.5
6H15/2,6F1/2,6F3/2 | Γ7 | 6709 | 6719.7
6H15/2,6F1/2,6F3/2 | Γ6 | 6718 | 6720.4
6F5/2 | Γ7 | 7169 | 7155.6
6F5/2 | Γ6 | 7211 | 7211.1
6F5/2 | Γ7 | 7216 | 7223.5
6F7/2 | Γ6 | 8013 | 8009.5
6F7/2 | Γ7 | 8031 | 8021.1
6F7/2 | Γ7 | 8069 | 8061.4
6F7/2 | Γ6 | 8103 | 8113.2
6F9/2 | Γ7 | 9176 | 9181.5
6F9/2 | Γ6 | 9195 | 9190.2
6F9/2 | Γ6 | 9233 | 9227.1
6F9/2 | Γ7 | 9258 | 9259.9
6F9/2 | Γ6 | 9270 | 9265
4G5/2 | Γ7 | 17810 | 17797.2 |  | *
4G5/2 | Γ6 | 17924 | 17937.7 |  | *
4G5/2 | Γ7 | 18066 | 18079.8 |  | *
4F3/2 | Γ6 | 18860 | 18881.4 |  | *
4F3/2 | Γ7 | 18909 | 18890.4 |  | *
4G7/2 | Γ7 | 19982 | 19952.9 |  | *
4G7/2 | Γ6 | 20034 | 20032.7 |  | *
4G7/2 | Γ7 | 20100 | 20097.3 |  | *
4G7/2 | Γ6 | 20151 | 20165.3 |  | *

## Eu3+
SLJ State | Exp (1/cm) | Irrep_S4 | Exp:Excluded | Comments
7F0 | 0 | Γ1 |  | Calc values for D2d symmetry
7F1 | 334 | Γ3,4 |  | Γ3,4 is doubly degenerate, other singly degenerate
7F1 | 334 | Γ3,4 |  | Original data was slightly reorganized
7F1 | 430 | Γ1
7F2 | 891 | Γ2a
7F2 | 976 | Γ3,4
7F2 | 976 | Γ3,4
7F2 | 1150 | Γ2b
7F2 | 1172 | Γ1
7F3 | 1859 | Γ2a
7F3 | 1873 | Γ3,4a
7F3 | 1873 | Γ3,4a
7F3 | 1903 | Γ1
7F3 | 1951 | Γ3,4b
7F3 | 1951 | Γ3,4b
7F3 | 2038 | Γ2b
7F4 | 2606 | Γ1a
7F4 | 2812 | Γ3,4a
7F4 | 2812 | Γ3,4a
7F4 | 2870 | Γ1b
7F4 | 2905 | Γ2a
7F4 | 2978 | Γ2b
7F4 | 3013 | Γ3,4b
7F4 | 3013 | Γ3,4b
7F4
7F5
7F5 | 3795 | Γ2a
7F5 | 3807 | Γ3,4a
7F5 | 3807 | Γ3,4a
7F5 | 3998 | Γ3,4b
7F5 | 3998 | Γ3,4b
7F5
7F5 | 4008 | Γ1b
7F5 | 4050 | Γ3,4c
7F5 | 4050 | Γ3,4c
7F5 | 4070 | Γ2b
7F6 | 4877 | Γ2a
7F6 | 4890 | Γ3,4a
7F6 | 4890 | Γ3,4a
7F6 | 4891 | Γ1a
7F6
7F6 | 5076 | Γ3,4b
7F6 | 5076 | Γ3,4b
7F6
7F6 | 5129 | Γ3,4c
7F6 | 5129 | Γ3,4c
7F6
7F6
7F6 | 5200 | Γ2c
5D0 | 17270 | Γ1
5D1 | 19018 | Γ3,4
5D1 | 19018 | Γ3,4
5D1 | 19040 | Γ1
5D2 | 21454 | Γ2a
5D2 | 21490 | Γ1
5D2 | 21512 | Γ3,4
5D2 | 21512 | Γ3,4
5D2 | 21540 | Γ2b
5D3 | 24320 | Γ3,4a
5D3 | 24320 | Γ3,4a
5D3 | 24349 | Γ1
5D3 | 24351 | Γ2a
5D3 | 24372 | Γ2b
5D3 | 24411 | Γ3,4b
5D3 | 24411 | Γ3,4b
5L6 | 24930 | Γ2a
5L6 | 24937 | Γ3,4a
5L6 | 24937 | Γ3,4a
5L6
5L6 | 25060 | Γ2c
5L6
5L6 | 25225 | Γ3,4b
5L6 | 25225 | Γ3,4b
5L6 | 25281 | Γ1b
5L6 | 25405 | Γ2d
5L6 | 25407 | Γ3,4c
5L6 | 25407 | Γ3,4c
5L6 | 25412 | Γ1c
5L7 | 25990 | Γ3,4a
5L7 | 25990 | Γ3,4a
5L7 | 25990 | Γ2a
5L7
5L7 | 26050 | Γ3,4b
5L7 | 26050 | Γ3,4b
5L7
5G2
5L7 | 26174 | Γ2c
5L7 | 26194 | Γ3,4
5G2 | 26194 | Γ3,4
5G2
5L7
5L7 | 26304 | Γ3,4c
5L7 | 26304 | Γ3,4c
5L7
5L7
5L7 | 26373 | Γ3,4d
5G2 | 26373 | Γ3,4d
5G2
5G3 | 26415 | Γ2a
5G3 | 26423 | Γ3,4a
5G3 | 26423 | Γ3,4a
5G3
5G3
5G5
5G4
5G5 |  |  |  | Included as a 17 wide gap on the range 26978-27329
5G5
5G6
5G3
5G3
5G4 | 26531 | Γ3,4b
5G6 | 26531 | Γ3,4b
5G4
5G4
5G4 | 26555 | Γ1a
5G5 | 26567 | Γ3,4a
5G6 | 26567 | Γ3,4a
5G6
5G6 | 26598 | Γ3,4b
5G6 | 26598 | Γ3,4b
5G5
5G5 | 26631 | Γ2b
5G6
5G6 | 26651 | Γ3,4b
5G6 | 26651 | Γ3,4b
5G4
5G5
5G6
5G4
5G6 |  |  |  | Included as a 19 wide gap on the range 27663-28090
5G5
5G5 | 26729 | Γ2d
5G5 | 26734 | Γ3,4c
5G6 | 26734 | Γ3,4c
5G6
5G5
5G5
5G4
5G4
5L8
5L8
5L8
5L8
5L8
5L8
5L8
5L8
5L8
5L8 |  |  |  | Included as a 21 wide gap on the range 28102-28671
5L8
5L8
5L8
5L8
5L8
5L8
5L8
5D4 | 27585 | Γ1a
5D4 | 27601 | Γ3,4a
5D4 | 27601 | Γ3,4a
5D4 | 27623 | Γ2b
5D4 | 27624 | Γ1b
5D4 | 27627 | Γ3,4b
5D4 | 27627 | Γ3,4b
5D4
5D4
5L9
5L9
5L9
5L9
5L9
5L9
5L9
5L9
5L9
5L9
5L9
5L9
5L9
5L9
5L9
5L9
5L9
5L9
5L9
5L10
5L10
5L10
5L10
5L10
5L10
5L10
5L10
5L10
5L10
5L10
5L10
5L10
5L10
5L10
5L10
5L10
5L10
5L10
5L10
5L10
5H3
5H3
5H3
5H3
5H7
5H7
5H7
5H7 | 30813 | Γ1a
5H7 | 30831 | Γ3,4b
5H3 | 30831 | Γ3,4b
5H3 | 30897 | Γ1b
5H7 | 30898 | Γ3,4b
5H7 | 30898 | Γ3,4b
5H7
5H7 | 30949 | Γ2b
5H7 | 30993 | Γ2c
5H4
5H4
5H4
5H4
5H4
5H7
5H7 | 31169 | Γ3,4d
5H7 | 31169 | Γ3,4d
5H7 | 31177 | Γ2a
5H4
5H4
5H4
5H4 | 31261 | Γ3,4b
5H4 | 31261 | Γ3,4b
5H4
5H5
5H5
5H5
5H5
5H6
5H6 | 31358 | Γ3,4a
5H6 | 31358 | Γ3,4a
5H6
5H5 |  |  |  | Included as an 11 wide gap on the range 34203-34451
5H5 | 31403 | Γ3,4b
5H6 | 31403 | Γ3,4b
5H5
5H6
5H6
5H6
5H6
5H5 | 31550 | Γ3,4c
5H5 | 31550 | Γ3,4c
5H6
5H5
5H5
5H6
5H6
5H6
5F3
5P0
5F2
5F2
5F2
5F3
5F3 | 33020 | Γ3,4b
5F2 | 33020 | Γ3,4b
5F2
5F3
5F3
5F3 | 33102 | Γ2b
5F3 | 33270 | Γ1
5F1 | 33301 | Γ3,4
5F1 | 33301 | Γ3,4
5F1
5F4
5F4
5F4
5F4 | 33512 | Γ2a
5F4 | 33517 | Γ3,4a
5F4 | 33517 | Γ3,4a
5F4 | 33563 | Γ3,4b
5F4 | 33563 | Γ3,4b
5F4
5I4
5F5
5F5
5F5
5F5
5I4 | 33927 | Γ3,4b
5F5 | 33927 | Γ3,4b
5F5 | 33957 | Γ3,4c
5F5 | 33957 | Γ3,4c
5F5
5F5
5F5
5F5 | 33980 | Γ3,4a
5I4 | 33980 | Γ3,4a
5I4
5I4 | 34019 | Γ3,4b
5I4 | 34019 | Γ3,4b
5I4
5I4
5I4
5I5
5I5
5I5
5I5
5I5
5I5
5I5
5I5
5I5
5I5
5I5
5I8
5I8
5I8
5I6
5I8
5I8
5I8
5I6
5I6 | 34793 | Γ3,4b
5I8 | 34793 | Γ3,4b
5I8 | 34829 | Γ3,4a
5I6 | 34829 | Γ3,4a
5I6 | 34865 | Γ3,4b
5I6 | 34865 | Γ3,4b
5I6 | 34877 | Γ2b
5I8
5I6 | 34922 | Γ3,4c
5I8 | 34922 | Γ3,4c
5I8
5I8
5I8
5I6
5I8
5I8
5I8
5I8
5I6
5I6
5I6 | 35027 | Γ2d
5I6 |  | Γ1c
5I7
5I7
5K5
5K5
5K6
5K6
5K7-3P1
5K7-3P1
5G2
5G2
5K8
5K8

## Tb3+
SLJ State | S4 - irrep | Exp (1/cm) | Exp_ALT (1/cm) | Calc (1/cm) | Exp:Excluded
7F6 | Γ2 | 0 | 0 | 0
7F6 | Γ2 | 1 | 0.9 | 0.97
7F6 | Γ3,4 | 107 | 98 | 107
7F6 | Γ3,4 | 107 | 98 | 107
7F6 | Γ1 | 124 |  | 114
7F6 | Γ2 | 136 |  | 128
7F6 | Γ3,4 | 166 |  | 169
7F6 | Γ3,4 | 166 |  | 169
7F6 | Γ1 | 217 |  | 220
7F6 | Γ1 |  |  | 344
7F6 | Γ3,4 |  |  | 355
7F6 | Γ3,4 |  |  | 355
7F6 | Γ2 |  | 360 | 363
7F5 | Γ2 |  | 2110 | 2120
7F5 | Γ3,4 |  |  | 2133
7F5 | Γ3,4 |  |  | 2133
7F5 | Γ1 |  |  | 2169
7F5 | Γ1 |  |  | 2174
7F5 | Γ3,4 |  | 2196 | 2199
7F5 | Γ3,4 |  | 2196 | 2199
7F5 | Γ1 |  |  | 2353
7F5 | Γ3,4 |  |  | 2391
7F5 | Γ3,4 |  |  | 2391
7F5 | Γ2 |  | 2400 | 2401
7F4 | Γ1 |  |  | 3348
7F4 | Γ3,4 |  |  | 3385
7F4 | Γ3,4 |  |  | 3385
7F4 | Γ2 |  |  | 3413
7F4 | Γ2 |  |  | 3524
7F4 | Γ1 |  |  | 3526
7F4 | Γ3,4 |  |  | 3600
7F4 | Γ3,4 |  |  | 3600
7F4 | Γ1 |  |  | 3784
7F3 | Γ2 | 4333 |  | 4337
7F3 | Γ3,4 | 4406 |  | 4406
7F3 | Γ3,4 | 4406 |  | 4406
7F3 | Γ1 | 4473 |  | 4468
7F3 | Γ3,4 | 4524 |  | 4509
7F3 | Γ3,4 | 4524 |  | 4509
7F3 | Γ2 | 4532 |  | 4517
7F2 | Γ1 | 5035 |  | 5033
7F2 | Γ2 | 5067 |  | 5071
7F2 | Γ3,4 | 5285 |  | 5274
7F2 | Γ3,4 | 5285 |  | 5274
7F2 | Γ2 | 5385 |  | 5366
7F1 | Γ1 | 5592 |  | 5592
7F1 | Γ3,4 | 5690 |  | 5691
7F1 | Γ3,4 | 5690 |  | 5691
7F0 | Γ1 | 5917 |  | 5874
5D4 | Γ1 | 20561 | 20554 | 20567
5D4 | Γ3,4 | 20571 | 20559 | 20559
5D4 | Γ3,4 | 20571 | 20559 | 20559
5D4 | Γ2 |  |  | 20569
5D4 | Γ1 | 20580 | 20568 | 20590
5D4 | Γ2 |  |  | 20626
5D4 | Γ3,4 | 20641 | 20627 | 20640
5D4 | Γ3,4 | 20641 | 20627 | 20640
5D4 | Γ1 | 20654 | 20645 | 20661

## Dy3+
SLJ State | Exp (1/cm) | Calc (1/cm) | Exp:Excluded
6H15/2 | 0 | 138.9
6H15/2 | 14.1 | 141.6
6H15/2 | 41.1 | 151.4
6H15/2 | 61.9 | 178.9
6H15/2 | 70.2 | 195.5
6H15/2 | 110.4 | 228.3
6H15/2 | 344 | 481.8
6H15/2 | 375 | 497.8
6H13/2 | 3507.1 | 3597
6H13/2 | 3516.5 | 3604.9
6H13/2 | 3534.2 | 3642
6H13/2 | 3579.1 | 3691.1
6H13/2 | 3632.9 | 3747.2
6H13/2 | 3717.7 | 3801.7
6H13/2 | 3726.1 | 3814.5
6H11/2 | 5819.5 | 5899.6
6H11/2 | 5875.8 | 5972.1
6H11/2 | 5925 | 6020.9
6H11/2 | 5935.5 | 6028.5
6H11/2 | 5977.2 | 6075.5
6H11/2 | 5987.3 | 6090.4

## Ho3+
SLJ State | S4 irrep | Exp (1/cm) | Calc (1/cm) | Comments | Exp:Excluded
5I8 | Γ3,4 | 0.1 | -0.1 | Γ3,4 degeneracy explicitly included
5I8 | Γ3,4 | 0.1 | -0.1 | Given irrep labels assume S4 symmetry.
5I8 | Γ2 | 7 | 6.8
5I8 | Γ2 | 23 | 24.6
5I8 | Γ1 | 48 | 47.8
5I8 | Γ1 | 57 | 55.2
5I8 | Γ3,4 | 72 | 74.7
5I8 | Γ3,4 | 72 | 74.7
5I8 | Γ1 | 213 | 211.3
5I8 | Γ3,4 |  | 269.8
5I8 | Γ3,4 |  | 269.8
5I8 | Γ1 |  | 273.9
5I8 | Γ2 |  | 279.2
5I8 | Γ1 |  | 294.2
5I8 | Γ3,4 | 306 | 301.3
5I8 | Γ3,4 | 306 | 301.3
5I8 | Γ2 | 314 | 317.9
5I7 | Γ2 | 5152 | 5153.3
5I7 | Γ3,4 | 5156 | 5157.2
5I7 | Γ3,4 | 5156 | 5157.2
5I7 | Γ2 | 5163 | 5163.3
5I7 | Γ1 |  | 5165.3
5I7 | Γ3,4 | 5185 | 5184.5
5I7 | Γ3,4 | 5185 | 5184.5
5I7 | Γ2 | 5205 | 5205.3
5I7 | Γ3,4 | 5228 | 5227.3
5I7 | Γ3,4 | 5228 | 5227.3
5I7 | Γ2 | 5232 | 5232.7
5I7 | Γ2 |  | 5288.4
5I7 | Γ3,4 | 5291 | 5290.3
5I7 | Γ3,4 | 5291 | 5290.3
5I7 | Γ1 | 5293 | 5291.1
5I6 | Γ2 |  | 8669.7
5I6 | Γ1 | 8669 | 8670.1
5I6 | Γ3,4 | 8678 | 8677.3
5I6 | Γ3,4 | 8678 | 8677.3
5I6 | Γ3,4 | 8684 | 8682.3
5I6 | Γ3,4 | 8684 | 8682.3
5I6 | Γ2 | 8686 | 8685.6
5I6 | Γ1 | 8695 | 8693.5
5I6 | Γ2 | 8700 | 8699.5
5I6 | Γ1 | 8768 | 8768.8
5I6 | Γ3,4 | 8782 | 8783.4
5I6 | Γ3,4 | 8782 | 8783.4
5I6 | Γ2 | 8795 | 8796.5
5I5 | Γ1 | 11242 | 11242.2
5I5 | Γ3,4 |  | 11242.8
5I5 | Γ3,4 |  | 11242.8
5I5 | Γ3,4 | 11248 | 11245.4
5I5 | Γ3,4 | 11248 | 11245.4
5I5 | Γ2 | 11250 | 11250.6
5I5 | Γ1 | 11256 | 11252.1
5I4 | Γ1 | 11302 | 11304.3
5I4 | Γ3,4 | 11330 | 11332
5I4 | Γ3,4 | 11330 | 11332
5I4 | Γ2 | 11337 | 11338.3
5I4 | Γ1 | 13187 | 13188.3
5I4 | Γ3,4 | 13269 | 13269.3
5I4 | Γ3,4 | 13269 | 13269.3
5I4 | Γ2 | 13320 | 13321.1
5I4 | Γ1 | 13340 | 13340.8
5I4 | Γ2 | 13350 | 13349.1
5I4 | Γ3,4 | 13414 | 13412.5
5I4 | Γ3,4 | 13414 | 13412.5
5I4 | Γ1 | 13538 | 13536.8
5F5 | Γ2 | 15489 | 15488.8
5F5 | Γ3,4 | 15495 | 15493.9
5F5 | Γ3,4 | 15495 | 15493.9
5F5 | Γ1 | 15512 | 15511.2
5F5 | Γ1 | 15558 | 15552.8
5F5 | Γ3,4 | 15622 | 15624.3
5F5 | Γ3,4 | 15622 | 15624.3
5F5 | Γ2 | 15631 | 15635.4
5F5 | Γ1 | 15638 | 15641.8
5F5 | Γ3,4 | 15664 | 15660.8
5F5 | Γ3,4 | 15664 | 15660.8
5S2 | Γ2 | 18487 | 18491.9
5S2 | Γ1 | 18490 | 18496.5
5S2 | Γ3,4 | 18523 | 18521.4
5S2 | Γ3,4 | 18523 | 18521.4
5S2 | Γ2 | 18534 | 18525.8
5F4 | Γ2 | 18605 | 18602
5F4 | Γ1 | 18608 | 18604.9
5F4 | Γ3,4 | 18615 | 18617.2
5F4 | Γ3,4 | 18615 | 18617.2
5F4 | Γ1 | 18680 | 18680.6
5F4 | Γ3,4 | 18686 | 18684.1
5F4 | Γ3,4 | 18686 | 18684.1
5F4 | Γ2 | 18701 | 18703.7
5F4 | Γ1 | 18711 | 18711.9
5F3 | Γ3,4 | 20642 | 20642.6
5F3 | Γ3,4 | 20642 | 20642.6
5F3 | Γ1 | 20666 | 20666.5
5F3 | Γ2 | 20713 | 20714
5F3 | Γ2 | 20763 | 20762.2
5F3 | Γ3,4 | 20770 | 20768.8
5F3 | Γ3,4 | 20770 | 20768.8
5F2 | Γ2 | 21128 | 21127.7
5F2 | Γ1 | 21135 | 21135.2
5F2 | Γ3,4 | 21174 | 21173.7
5F2 | Γ3,4 | 21174 | 21173.7
5F2 | Γ2 | 21227 | 21227.4

## Er3+
SLJ State | ¦M_J¦ | Symmetry | Exp (1/cm) | Calc (1/cm) | Exp:Excluded
4I15/2 | 2.5 | Γ_7 | 0 | 2
4I15/2 | 7.5 | Γ_6 | 17 | 3
4I15/2 | 1.5 | Γ_7 | 28 | 9
4I15/2 | 0.5 | Γ_6 | 57 | 48
4I15/2 | 4.5 | Γ_6 | 255 | 250
4I15/2 | 3.5 | Γ_6 | 290 | 286
4I15/2 | 5.5 | Γ_7 | 320 | 323
4I15/2 | 6.5 | Γ_7 | 355 | 342
4I13/2 | 0.5 | Γ_6 | 6540 | 6553
4I13/2 | 1.5 | Γ_7 | 6545 | 6556
4I13/2 | 6.5 | Γ_7 | 6585 | 6596
4I13/2 | 3.5 | Γ_6 | 6680 | 6697
4I13/2 | 2.5 | Γ_7 | 6704 | 6718
4I13/2 | 4.5 | Γ_6 | 6731 | 6750
4I13/2 | 5.5 | Γ_7 | 6745 | 6764
4I11/2 | 0.5 | Γ_6 | 10213 | 10217
4I11/2 | 1.5 | Γ_7 | 10230 | 10231
4I11/2 | 2.5 | Γ_7 | 10290 | 10286
4I11/2 | 3.5 | Γ_6 | 10300 | 10307
4I11/2 | 5.5 | Γ_7 | 10309 | 10313
4I11/2 | 4.5 | Γ_6 | 10327 | 10325
4I9/2 | 4.5 | Γ_6 | 12364 | 12321
4I9/2 | 1.5 | Γ_7 | 12486 | 12475
4I9/2 | 3.5 | Γ_6 | 12540 | 12515
4I9/2 | 2.5 | Γ_7 | 12568 | 12527
4I9/2 | 0.5 | Γ_6 | 12663 | 12640
4F9/2 | 4.5 | Γ_6 | 15307 | 15305
4F9/2 | 1.5 | Γ_7 | 15325 | 15322
4F9/2 | 0.5 | Γ_6 | 15341 | 15338
4F9/2 | 3.5 | Γ_6 | 15416 | 15415
4F9/2 | 2.5 | Γ_7 | 15469 | 15472
4S3/2 | 1.5 | Γ_7 | 18433 | 18436
4S3/2 | 0.5 | Γ_6 | 18492 | 18493
2H11/2 | 2.5 | Γ_7 | 19152 | 19174
2H11/2 | 3.5 | Γ_6 | 19172 | 19198
2H11/2 | 4.5 | Γ_6 | 19224 | 19242
2H11/2 | 5.5 | Γ_7 | 19309 | 19313
2H11/2 | 0.5 | Γ_6 | 19326 | 19319
2H11/2 | 1.5 | Γ_7 | 19342 | 19332
4F7/2 | 2.5 | Γ_7 | 20571 | 20562
4F7/2 | 3.5 | Γ_6 | 20573 | 20566
4F7/2 | 1.5 | Γ_7 | 20662 | 20659
4F7/2 | 0.5 | Γ_6 | 20671 | 20666
4F5/2 | 2.5 | Γ_7 | 22255 | 22269
4F5/2 | 1.5 | Γ_7 | 22279 | 22287
4F5/2 | 0.5 | Γ_6 | 22304 | 22320
4F3/2 | 1.5 | Γ_7 | 22622 | 22632
4F3/2 | 0.5 | Γ_6 | 22653 | 22663
2G9/2 | 4.5 | Γ_6 | 24531 | 24512
2G9/2 | 1.5 | Γ_7 | 24610 | 24642
2G9/2 | 3.5 | Γ_6 | 24645 | 24655
2G9/2 | 2.5 | Γ_7 | 24703 | 24684
2G9/2 | 0.5 | Γ_6 | 24756 | 24773
4G11/2 | 2.5 | Γ_7 | 26393 | 26394
4G11/2 | 3.5 | Γ_6 | 26394 | 26398
4G11/2 | 4.5 | Γ_6 | 26458 | 26458
4G11/2 | 5.5 | Γ_7 | 26558 | 26565
4G11/2 | 0.5 | Γ_6 | 26611 | 26611
4G11/2 | 1.5 | Γ_7 | 26624 | 26627
4G9/2 | 2.5 | Γ_7 | 27454 | 27450
4G9/2 | 3.5 | Γ_6 | 27462 | 27457
4G9/2 | 4.5 | Γ_6 | 27532 | 27528
4G9/2 | 1.5 | Γ_7 | 27560 | 27547
4G9/2 | 0.5 | Γ_6 | 27571 | 27565
2K15/2 | 1.5 | Γ_7 |  | 27579
2K15/2 | 0.5 | Γ_6 |  | 27582
2K15/2 | 7.5 | Γ_6 | 27844 | 27844
2K15/2 | 2.5 | Γ_7 |  | 27893
2K15/2 | 3.5 | Γ_6 |  | 27927
2K15/2 | 6.5 | Γ_7 | 27987 | 27981
2K15/2 | 5.5 | Γ_7 |  | 28047
2K15/2 | 4.5 | Γ_6 |  | 28060
4G7/2 | 0.5 | Γ_6 | 28132 | 28133
4G7/2 | 2.5 | Γ_7 | 28156 | 28146
4G7/2 | 1.5 | Γ_7 | 28165 | 28164
4G7/2 | 3.5 | Γ_6 |  | 28171
2P3/2 | 1.5 | Γ_7 | 31585 | 31588
2P3/2 | 0.5 | Γ_6 | 31651 | 31656
2K13/2 | 0.5 | Γ_6 | 32873 | 32872
2K13/2 | 1.5 | Γ_7 |  | 32884
2K13/2 | 6.5 | Γ_7 | 33078 | 33076
2K13/2 | 0.5 | Γ_6 |  | 33112
2P1/2 | 2.5 | Γ_7 | 33150 | 33152
2P1/2 | 3.5 | Γ_6 |  | 33176
2P1/2 | 1.5 | Γ_7 |  | 33244
4G5/2 | 5.5 | Γ_7 | 33272 | 33268
4G5/2 | 4.5 | Γ_6 |  | 33296
4G5/2 | 0.5 | Γ_6 | 33450 | 33458
4G5/2 | 2.5 | Γ_7 |  | 33508
4G7/2 | 3.5 | Γ_6 |  | 34047
4G7/2 | 2.5 | Γ_7 | 34074 | 34092
4G7/2 | 1.5 | Γ_7 | 34153 | 34131
4G7/2 | 0.5 | Γ_6 | 34185 | 34166
2D5/2 | 2.5 | Γ_7 | 34930 | 34933
2D5/2 | 0.5 | Γ_6 | 34994 | 34971
2D5/2 | 1.5 | Γ_7 | 35019 | 35021
2H9/2 | 4.5 | Γ_6 | 36401 | 36415
2H9/2 | 3.5 | Γ_6 | 36503 | 36508
2H9/2 | 2.5 | Γ_7 |  | 36509
2H9/2 | 1.5 | Γ_7 | 36558 | 36588
2H9/2 | 0.5 | Γ_6 | 36684 | 36672
4D5/2 | 2.5 | Γ_7 | 38685 | 38694
4D5/2 | 0.5 | Γ_6 |  | 38716
4D5/2 | 1.5 | Γ_7 |  | 38752
4D7/2 | 1.5 | Γ_7 |  | 39329
4D7/2 | 0.5 | Γ_6 | 39340 | 39343
4D7/2 | 2.5 | Γ_7 | 39431 | 39437
4D7/2 | 3.5 | Γ_6 | 39552 | 39545
2I11/2 | 1.5 | Γ_7 | 41125 | 41145
2I11/2 | 0.5 | Γ_6 | 41145 | 41153
2I11/2 | 3.5 | Γ_6 | 41205 | 41218
2I11/2 | 2.5 | Γ_7 |  | 41224
2I11/2 | 4.5 | Γ_6 | 41285 | 41269
2I11/2 | 5.5 | Γ_7 | 41336 | 41334
2L17/2 | 1.5 | Γ_7 | 41598 | 41596
2L17/2 | 0.5 | Γ_6 |  | 41598
2L17/2 | 2.5 | Γ_7 | 41725 | 41730
2L17/2 | 3.5 | Γ_6 |  | 41738
2L17/2 | 4.5 | Γ_6 | 41758 | 41768
2L17/2 | 5.5 | Γ_7 | 41830 | 41810
2L17/2 | 6.5 | Γ_7 |  | 41862
2L17/2 | 7.5 | Γ_6 | 41902 | 41914
2L17/2 | 8.5 | Γ_6 | 41951 | 41957
4D3/2 | 1.5 | Γ_6 | 42375 | 42368
4D3/2 | 0.5 | Γ_7 | 42410 | 42403
2P3/2 | 0.5 | Γ_6 |  | 42953
2P3/2 | 1.5 | Γ_7 |  | 42998
2I13/2 | 4.5 | Γ_6 |  | 43494
2I13/2 | 1.5 | Γ_7 | 43526 | 43507
2I13/2 | 2.5 | Γ_7 | 43640 | 43620
2I13/2 | 3.5 | Γ_6 | 43649 | 43633
2I13/2 | 5.5 | Γ_7 |  | 43802
2I13/2 | 0.5 | Γ_6 | 43796 | 43804
2I13/2 | 6.5 | Γ_7 | 43886 | 43888

## Tm3+
SLJ State | CrystalFieldLevel | Gamma | Exp (1/cm) | Calc (1/cm) | δE (1/cm) | g_parallel | Δ_HF (10^-2 1/cm) | Comments | Exp:Excluded
3H6 | 3Γ1 + 4Γ2 + 3Γ34 | 2 (1) | 0 | 0
3H6 | 3Γ1 + 4Γ2 + 3Γ34 | 34 (2) | 29.8 | 29.4 |  | 0.494 | 0.268
3H6 | 3Γ1 + 4Γ2 + 3Γ34 | 34 (2) | 29.8 | 29.4 |  | 0.494 | 0.268
3H6 | 3Γ1 + 4Γ2 + 3Γ34 | 1 (3) | 55 | 59
3H6 | 3Γ1 + 4Γ2 + 3Γ34 | 2 (4) | 275 | 275.4
3H6 | 3Γ1 + 4Γ2 + 3Γ34 | 2 (5) | 305 | 301.6
3H6 | 3Γ1 + 4Γ2 + 3Γ34 | 1 (6) |  | 347.2
3H6 | 3Γ1 + 4Γ2 + 3Γ34 | 34 (7) | 344 | 361.2 |  | 10.98 | 6.116
3H6 | 3Γ1 + 4Γ2 + 3Γ34 | 34 (7) | 344 | 361.2 |  | 10.98 | 6.116
3H6 | 3Γ1 + 4Γ2 + 3Γ34 | 34 (8) |  | 395.2 |  | 3.506 | 1.968
3H6 | 3Γ1 + 4Γ2 + 3Γ34 | 34 (8) |  | 395.2 |  | 3.506 | 1.968
3H6 | 3Γ1 + 4Γ2 + 3Γ34 | 1 (9) |  | 403.7
3H6 | 3Γ1 + 4Γ2 + 3Γ34 | 2 (10) |  | 420.8
3F4 | 3Γ1 + 2Γ2 + 2Γ34 | 1 (A) | 5598.8 | 5597.7 | 0.011
3F4 | 3Γ1 + 2Γ2 + 2Γ34 | 34 (B) | 5756.5 | 5754.6 | 1.8 | 0.0324 | 0.022
3F4 | 3Γ1 + 2Γ2 + 2Γ34 | 34 (B) | 5756.5 | 5754.6 | 1.8 | 0.0324 | 0.022
3F4 | 3Γ1 + 2Γ2 + 2Γ34 | 1 (C) | 5759.5 | 5766.3 | 1.33
3F4 | 3Γ1 + 2Γ2 + 2Γ34 | 2 (D) | 5822.3 | 5820.3
3F4 | 3Γ1 + 2Γ2 + 2Γ34 | 2 (E) | 5966 | 5950
3F4 | 3Γ1 + 2Γ2 + 2Γ34 | 1 (F) | 5968 | 5965.4
3F4 | 3Γ1 + 2Γ2 + 2Γ34 | 34 (G) | 5973 | 5971.3 | 6.97 | 4.508 | 2.637
3F4 | 3Γ1 + 2Γ2 + 2Γ34 | 34 (G) | 5973 | 5971.3 | 6.97 | 4.508 | 2.637
3H5 | 3Γ1 + 2Γ2 + 3Γ34 | 2 (A) | 8283.6 | 8285.4 | 0.008
3H5 | 3Γ1 + 2Γ2 + 3Γ34 | 34 (B) | 8299 | 8301 | 0.088 | 0.151 | 0.065
3H5 | 3Γ1 + 2Γ2 + 3Γ34 | 34 (B) | 8299 | 8301 | 0.088 | 0.151 | 0.065
3H5 | 3Γ1 + 2Γ2 + 3Γ34 | 1 (C) | 8319 | 8321 | 1.05
3H5 | 3Γ1 + 2Γ2 + 3Γ34 | 34 (D) | 8499.5 | 8503.5 | 3.2 | 10.09 | 7.276
3H5 | 3Γ1 + 2Γ2 + 3Γ34 | 34 (D) | 8499.5 | 8503.5 | 3.2 | 10.09 | 7.276
3H5 | 3Γ1 + 2Γ2 + 3Γ34 | 2 (E) | 8511 | 8548.3 | 4.07
3H5 | 3Γ1 + 2Γ2 + 3Γ34 | 1 (F) | 8518 | 8541.2
3H5 | 3Γ1 + 2Γ2 + 3Γ34 | 34 (G) |  | 8553.7 |  | 4.054 | 2.963
3H5 | 3Γ1 + 2Γ2 + 3Γ34 | 34 (G) |  | 8553.7 |  | 4.054 | 2.963
3H5 | 3Γ1 + 2Γ2 + 3Γ34 | 1 (H) | 8535 | 8564.2
3H4 | 3Γ1 + 2Γ2 + 2Γ34 | 2 (A) | 12598 | 12600
3H4 | 3Γ1 + 2Γ2 + 2Γ34 | 1 (B) | 12623 | 12622 | 0.045
3H4 | 3Γ1 + 2Γ2 + 2Γ34 | 34 (C) | 12643 | 12636 | 0.088 | 0.0736 | 0.019
3H4 | 3Γ1 + 2Γ2 + 2Γ34 | 34 (C) | 12643 | 12636 | 0.088 | 0.0736 | 0.019
3H4 | 3Γ1 + 2Γ2 + 2Γ34 | 1 (D) | 12744 | 12745 | 2.8
3H4 | 3Γ1 + 2Γ2 + 2Γ34 | 1 (E) |  | 12801
3H4 | 3Γ1 + 2Γ2 + 2Γ34 | 34 (F) | 12834 | 12842 | 2.89 | 3.816 | 3.346
3H4 | 3Γ1 + 2Γ2 + 2Γ34 | 34 (F) | 12834 | 12842 | 2.89 | 3.816 | 3.346
3H4 | 3Γ1 + 2Γ2 + 2Γ34 | 2 (G) | 12889 | 12916
3F3 | Γ1 + 2Γ2 + 2Γ34 | 34 (A) | 14518 | 14511 | 0.014 | 4.644 | 2.829
3F3 | Γ1 + 2Γ2 + 2Γ34 | 34 (A) | 14518 | 14511 | 0.014 | 4.644 | 2.829
3F3 | Γ1 + 2Γ2 + 2Γ34 | 2 (B) | 14546 | 14539
3F3 | Γ1 + 2Γ2 + 2Γ34 | 34 (C) | 14593 | 14584 | 0.357 | 0.505 | 0.019
3F3 | Γ1 + 2Γ2 + 2Γ34 | 34 (C) | 14593 | 14584 | 0.357 | 0.505 | 0.019
3F3 | Γ1 + 2Γ2 + 2Γ34 | 2 (D) | 14595 | 14583
3F3 | Γ1 + 2Γ2 + 2Γ34 | 1 (E) | 14605 | 14600 | 0.313
3F2 | Γ1 + 2Γ2 + Γ34 | 2 (A) | 15093 | 15098
3F2 | Γ1 + 2Γ2 + Γ34 | 34 (B) | 15202 | 15198 | 1.58 | 1.256 | 1.991
3F2 | Γ1 + 2Γ2 + Γ34 | 34 (B) | 15202 | 15198 | 1.58 | 1.256 | 1.991
3F2 | Γ1 + 2Γ2 + Γ34 | 2 (C) |  | 15231
3F2 | Γ1 + 2Γ2 + Γ34 | 1 (D) | 15280 | 15272
1G4 | 3Γ1 + 2Γ2 + 2Γ34 | 1 (A) | 20970.5 | 20970
1G4 | 3Γ1 + 2Γ2 + 2Γ34 | 34 (B) | 21183 | 21176 | 1.15 | 0.294 | 0.23
1G4 | 3Γ1 + 2Γ2 + 2Γ34 | 34 (B) | 21183 | 21176 | 1.15 | 0.294 | 0.23
1G4 | 3Γ1 + 2Γ2 + 2Γ34 | 2 (C) | 21267 | 21260
1G4 | 3Γ1 + 2Γ2 + 2Γ34 | 1 (D) | 21296 | 21298 | 8.98
1G4 | 3Γ1 + 2Γ2 + 2Γ34 | 2 (E) | 21507 | 21470
1G4 | 3Γ1 + 2Γ2 + 2Γ34 | 34 (F) | 21550 | 21531 | 9.82 | 4.126 | 3.415
1G4 | 3Γ1 + 2Γ2 + 2Γ34 | 34 (F) | 21550 | 21531 | 9.82 | 4.126 | 3.415
1G4 | 3Γ1 + 2Γ2 + 2Γ34 | 1 (G) | 21560 | 21525

## Yb3+
SLJ State | Exp (1/cm) | Exp:Excluded
2F7/2 | 0
2F7/2 | 224
2F7/2 | 359
2F7/2 | 438
2F5/2 | 10270
2F5/2 | 10400
2F5/2 | 10730